## Sheet1
ΔHmix(ab)/(kJ/mol) | Al | Nb | Ti | V | Zr | Cr | Mo | Hf | Ta |  | W
Al | 0 | -18 | -30 | -16 | -44 | -10 | -5 | -39 | -19 | 10.2320/matertrans.46.2817 | -2
Nb |  | 0 | 2 | -1 | 4 | -7 | -6 | 4 | 0 |  | -8
Ti |  |  | 0 | -2 | 0 | -2 | -4 | 0 | 1 |  | -6
V |  |  |  | 0 | -4 | -2 | 0 | -2 | -1 |  | -1
Zr |  |  |  |  | 0 | -12 | -6 | 0 | 9 |  | -9
Cr | [5 empty] | 0 | 0 | -9 | -7 |  | 1
Mo | [6 empty] | 0 | -4 | -5 |  | 0
Hf | [7 empty] | 0 | 3 |  | -7
Ta | [8 empty] | 0 |  | -6
r(pm) | 141 | 150 | 142 | 134 | 158 | 130 | 139 | 158 | 154 | 10.3390/e16010494 | 135
Tm(K) | 933 | 2750 | 1941 | 2183 | 2128 | 2180 | 2896 | 2506 | 3290 | 10.3390/e16010494 | 3695
VEC | 3 | 5 | 4 | 5 | 4 | 6 | 6 | 4 | 5 | https://doi.org/10.1016/S1002-0071(12)60080-X | 6
χ-pauling | 1.61 | 1.6 | 1.54 | 1.63 | 1.33 | 1.66 | 2.16 | 1.3 | 1.5 | 10.3390/e16010494 | 2.36
χ-Allen | 1.51 | 1.41 | 1.38 | 1.53 | 1.32 | 1.65 | 1.47 | 1.16 | 1.34 | https://en.wikipedia.org/wiki/Electronegativities_of_the_elements_(data_page) | 1.47
ρ(g/cm3) | 2.7 | 8.57 | 4.507 | 6.11 | 6.511 | 7.19 | 10.28 | 13.31 | 16.68 | 10.3390/e16010494 | 19.41
A | 26.981 | 92.906 | 47.857 | 50.9415 | 91.224 | 51.9961 | 95.95 | 178.49 | 180.95 |  | 183.84
e/a | 1 | 1 | 2 | 2 | 2 | 1 | 1 | 2 | 2 |  | 2
E(Gpa) | 70 | 105 | 116 | 128 | 68 | 279 | 329 | 78 | 186 | 10.3390/e16010494 | 411
G(GPa) | 26 | 38 | 44 | 47 | 33 | 115 | 120 | 30 | 69 | https://en.wikipedia.org/wiki/Elastic_properties_of_the_elements_(data_page) | 161
K(Gpa) | 76 | 170 | 110 | 160 | 91.1 | 160 | 230 | 110 | 200 |  | 310
EWF | 4.28 | 4.3 | 4.33 | 4.3 | 4.05 | 4.5 | 4.6 | 3.9 | 4.25 |  | 4.55
V | 9.99 | 10.84 | 10.62 | 8.34 | 14.01 | 7.23 | 9.33 | 13.41 | 10.85